## materials
Supplier | Material | Category | Type | Min proc. Temp | Max proc. Temp | Max use temp | Max proc pressure [Mpa] | Density [kg/m3] | Tensile strength [MPa] | Compressive strength [MPa] | Compressive modulus [MPa] | Shear strength [MPa] | Shear modulus [MPa] | Comment
3A Airex | C51.60 | Airex C [PUR] | PUR |  |  |  |  | 60 | 0.55 | 0.45 | 25 | 0.45 | 5
3A Airex | C70.55 | Airex C [PVC] | PVC |  |  |  |  | 60 | 1.3 | 0.75 | 69 | 0.85 | 22
3A Airex | C70.75 | Airex C [PVC] | PVC |  |  |  |  | 80 | 2 | 1.1 | 104 | 1.2 | 30
3A Airex | C70.40 | Airex C [PVC] | PVC |  |  |  |  | 40 | 0.7 | 0.45 | 41 | 0.45 | 13
3A Airex | C70.48 | Airex C [PVC] | PVC |  |  |  |  | 48 | 0.95 | 0.6 | 48 | 0.55 | 16
3A Airex | C70.55 | Airex C [PVC] | PVC |  |  |  |  | 60 | 1.3 | 0.9 | 69 | 0.85 | 22
3A Airex | C70.75 | Airex C [PVC] | PVC |  |  |  |  | 80 | 2 | 1.45 | 104 | 1.2 | 30
3A Airex | C70.90 | Airex C [PVC] | PVC |  |  |  |  | 100 | 2.7 | 2 | 130 | 1.7 | 40
3A Airex | C70.130 | Airex C [PVC] | PVC |  |  |  |  | 130 | 4 | 3 | 170 | 2.4 | 54
3A Airex | C70.200 | Airex C [PVC] | PVC |  |  |  |  | 200 | 6 | 5.2 | 280 | 3.5 | 75
3A Airex | C70.250 | Airex C [PVC] | PVC |  |  |  |  | 250 | 7.5 | 6.6 | 350 | 4.7 | 95
3A Airex | C71.55 | Airex C [PVC] | PVC |  |  |  |  | 60 | 1.5 | 0.95 | 70 | 0.93 | 21.5
3A Airex | C71.75 | Airex C [PVC] | PVC |  |  |  |  | 80 | 2.2 | 1.5 | 102 | 1.35 | 30
3A Airex | C71_GL.55 | Airex C [PVC] | PVC |  |  |  |  | 60 | 2.5 | 0.95 | 70 | 0.93 | 21.5
3A Airex | C71_GL.75 | Airex C [PVC] | PVC |  |  |  |  | 80 | 2.2 | 1.5 | 102 | 1.35 | 30
3A Airex | R82.60 | Airex R [PEI] | PEI | -194 | 160 |  |  | 60 | 1.7 | 0.7 | 46 | 0.8 | 18
3A Airex | R82.80 | Airex R [PEI] | PEI | -194 | 160 |  |  | 80 | 2 | 1.1 | 62 | 1.1 | 23
3A Airex | R82.110 | Airex R [PEI] | PEI | -194 | 160 |  |  | 110 | 2.2 | 1.4 | 83 | 1.4 | 30
3A Airex | T10.100 | Airex T [PET] | PET |  | 150 |  |  | 100 | 2 | 1.2 | 110 | 0.8 | 17.5 | ! Least favorable properties, shear values given for längs/quer
3A Airex | T10.110 | Airex T [PET] | PET |  | 150 |  |  | 110 | 2.3 | 1.6 | 120 | 0.9 | 22
3A Airex | T90.60 | Airex T [PET] | PET |  | 150 | 100 |  | 65 | 1.5 | 0.8 | 50 | 0.46 | 12
3A Airex | T90.100 | Airex T [PET] | PET |  |  |  |  | 110 | 2.2 | 1.4 | 80 | 0.8 | 20
3A Airex | T90.150 | Airex T [PET] | PET |  |  |  |  | 150 | 2.7 | 2.2 | 105 | 1.2 | 30
3A Airex | T90.210 | Airex T [PET] | PET |  |  |  |  | 210 | 3 | 3.8 | 170 | 1.85 | 50
3A Airex | T92.60 | Airex T [PET] | PET |  |  |  |  | 65 | 1.5 | 0.85 | 55 | 0.55 | 14 | ! Least favorable properties, shear values given for parallel/quer langsnaht
3A Airex | T92.80 | Airex T [PET] | PET |  |  |  |  | 85 | 1.9 | 1.3 | 75 | 0.72 | 19.5
3A Airex | T92.100 | Airex T [PET] | PET |  |  |  |  | 100 | 2.3 | 1.75 | 90 | 0.9 | 23
3A Airex | T92.130 | Airex T [PET] | PET |  |  |  |  | 135 | 2.6 | 2.4 | 140 | 1.3 | 30
3A Airex | T92.200 | Airex T [PET] | PET |  |  |  |  | 210 | 3.1 | 3.8 | 180 | 2 | 50
3A Airex | T92.320 | Airex T [PET] | PET |  |  |  |  | 320 | 4.5 | 7.1 | 280 | 3.5 | 110
3A Airex | PXc.245 | Airex PXc | Fibre reinforced PUR |  |  |  |  | 240 | 2.969848 | 2.6 | 56 | 2.1 | 63 | ! Estimated tensile strength as shear strength * sqrt 2
3A Airex | PXc.320 | Airex PXc | Fibre reinforced PUR |  |  |  |  | 320 | 4.949747 | 5.1 | 179 | 3.5 | 122
3A Airex | PXc.385 | Airex PXc | Fibre reinforced PUR |  |  |  |  | 385 | 6.788225 | 7.8 | 277 | 4.8 | 170
3A Airex | PXc.420 | Airex PXc | Fibre reinforced PUR |  |  |  |  | 420 | 7.778175 | 9.5 | 326 | 5.5 | 193
3A Airex | R63.50 | Airex R [PVC] | PVC | 0 | 0 | 0 |  | 60 | 0.9 | 0.38 | 30 | 0.5 | 11
3A Airex | R63.80 | Airex R [PVC] | PVC | 0 | 0 | 0 |  | 90 | 1.4 | 0.9 | 56 | 1 | 21
3A Airex | R63.140 | Airex R [PVC] | PVC | 0 | 0 | 0 |  | 140 | 2.4 | 1.6 | 110 | 1.85 | 37
Armacell | GFR70 | Armacell (G/F)R [PET] | PET |  |  |  |  | 70 | 1.6 | 0.8 | 30 | 0.55 | 14
Armacell | FR100 | Armacell (G/F)R [PET] | PET |  |  |  |  | 100 | 2.4 | 1.5 | 70 | 0.85 | 20
Armacell | FR150 | Armacell (G/F)R [PET] | PET |  |  |  |  | 150 | 3.4 | 2.6 | 105 | 1.3 | 40
Armacell | GR70 | Armacell (G/F)R [PET] | PET | 0 | 0 | 0 |  | 70 | 1.8 | 0.75 | 40 | 0.5 | 13
Armacell | GR80 | Armacell (G/F)R [PET] | PET | 0 | 0 | 0 |  | 80 | 2 | 1 | 57 | 0.6 | 16
Armacell | GR100 | Armacell (G/F)R [PET] | PET | 0 | 0 | 0 |  | 100 | 2.5 | 1.5 | 55 | 0.75 | 21
Armacell | GR115 | Armacell (G/F)R [PET] | PET | 0 | 0 | 0 |  | 115 | 2.9 | 1.8 | 90 | 0.95 | 26
Armacell | GR135 | Armacell (G/F)R [PET] | PET | 0 | 0 | 0 |  | 135 | 3 | 2.3 | 105 | 1.2 | 35
Armacell | GR150 | Armacell (G/F)R [PET] | PET | 0 | 0 | 0 |  | 150 | 3.3 | 2.6 | 120 | 1.35 | 37
Armacell | GR200 | Armacell (G/F)R [PET] | PET | 0 | 0 | 0 |  | 200 | 3.9 | 4 | 175 | 1.75 | 51
Armacell | GR250 | Armacell (G/F)R [PET] | PET | 0 | 0 | 0 |  | 250 | 4.3 | 5.3 | 235 | 2 | 70
Armacell | GR320 | Armacell (G/F)R [PET] | PET | 0 | 0 | 0 |  | 320 | 4.8 | 7 | 320 | 2.1 | 90
BASF | Elastolit D8730/101 | BASF Elastolit [PUR] | PUR |  |  |  |  | 175 | 4.7 | 2.19 | 155 | 3.323402 | 59.61538 | ! Average values used, shear properties estimated
BASF | Elastolit D8810/103 | BASF Elastolit [PUR] | PUR |  |  |  |  | 200 | 2.95 | 2.95 | 177.1429 | 3.323402 | 59.61538 | ! Average values used, shear properties estimated
Evonik | Rohacell 31 IG/IG-F | Evonik Rohacell [PMI] | PMI |  | 130 |  | 0.3 | 32 | 1 | 0.4 | 17 | 0.4 | 13
Evonik | Rohacell 51 IG/IG-F | Evonik Rohacell [PMI] | PMI |  | 130 |  | 0.3 | 52 | 1.9 | 0.9 | 43 | 0.8 | 19
Evonik | Rohacell 71 IG/IG-F | Evonik Rohacell [PMI] | PMI |  | 130 |  | 0.3 | 75 | 2.8 | 1.5 | 73 | 1.3 | 29
Evonik | Rohacell 110 IG/IG-F | Evonik Rohacell [PMI] | PMI |  | 130 |  | 0.3 | 110 | 3.5 | 3 | 120 | 2.4 | 50
Evonik | Rohacell 50 Wind-F | Evonik Rohacell [PMI] | PMI |  | 150 |  |  | 50 | 1.5 | 0.9 | 29.9 | 0.8 | 25.9
Evonik | Rohacell 60 Wind-F | Evonik Rohacell [PMI] | PMI |  | 150 |  |  | 60 | 1.9 | 1.2 | 40.3 | 1.1 | 33.6
Evonik | Rohacell 80 Wind-F | Evonik Rohacell [PMI] | PMI |  | 150 |  |  | 80 | 2.7 | 1.9 | 61.3 | 1.6 | 49
Evonik | Rohacell 100 Wind-F | Evonik Rohacell [PMI] | PMI |  | 150 |  |  | 100 | 3.5 | 2.7 | 82.3 | 2.1 | 64.4
Evonik | Rohacell 51 RIMA | Evonik Rohacell [PMI] | PMI |  | 130 |  | 0.7 | 52 | 1.6 | 0.8 | 75 | 0.8 | 24
Evonik | Rohacell 71 RIMA | Evonik Rohacell [PMI] | PMI |  | 130 |  | 0.7 | 75 | 2.2 | 1.7 | 105 | 1.3 | 42
Evonik | Rohacell 110 RIMA | Evonik Rohacell [PMI] | PMI |  | 130 |  | 0.7 | 110 | 3.7 | 3.6 | 180 | 2.4 | 70
Evonik | Rohacell 71 SL | Evonik Rohacell [PMI] | PMI |  | 180 |  |  | 75 | 3.7 | 1.5 | 76 | 1.4 | 33
Evonik | Rohacell 110 SL | Evonik Rohacell [PMI] | PMI |  | 180 |  |  | 110 | 6 | 3 | 123 | 2.3 | 58
Evonik | Rohacell 200 SL | Evonik Rohacell [PMI] | PMI |  | 180 |  |  | 205 | 11.7 | 9.6 | 306 | 4.8 | 123
Evonik | Rohacell 51 S | Evonik Rohacell [PMI] | PMI |  |  |  |  | 52 | 1.1 | 0.7 | 50 | 0.6 | 20
Evonik | Rohacell 71 SL | Evonik Rohacell [PMI] | PMI |  |  |  |  | 75 | 1.9 | 1.5 | 90 | 1.2 | 34
Evonik | Rohacell 110 SL | Evonik Rohacell [PMI] | PMI |  |  |  |  | 110 | 3.2 | 2.8 | 150 | 2.2 | 55
Evonik | Rohacell 51 WF | Evonik Rohacell [PMI] | PMI |  |  |  |  | 51 | 1.6 | 0.8 | 75 | 0.8 | 24
Evonik | Rohacell 71 WF | Evonik Rohacell [PMI] | PMI |  |  |  |  | 75 | 2.2 | 1.7 | 105 | 1.3 | 42
Evonik | Rohacell 110 WF | Evonik Rohacell [PMI] | PMI |  |  |  |  | 110 | 3.7 | 3.6 | 180 | 2.4 | 70
Evonik | Rohacell 71 XT HT | Evonik Rohacell [PMI] | PMI |  |  | 190 |  | 75 | 2.2 | 1.7 | 105 | 1.4 | 42
Evonik | Rohacell 110 XT HT | Evonik Rohacell [PMI] | PMI |  |  | 190 |  | 110 | 3.7 | 3.6 | 180 | 2.1 | 63
Evonik | Rohacell 75 Triple F | Evonik Rohacell [PMI] | PMI |  | 130 |  | 3.5 | 75 | 1.3 | 1 | 64 | 0.9192388 | 24.61538 | ! Shear properties estimated
Evonik | Rohacell 110 Triple F | Evonik Rohacell [PMI] | PMI |  | 130 |  | 3.5 | 110 | 1.9 | 1.7 | 117 | 1.343503 | 45 | ! Shear properties estimated
Evonik | Rohacell 150 Triple F | Evonik Rohacell [PMI] | PMI |  | 130 |  | 3.5 | 150 | 2.3 | 2.8 | 172 | 1.626346 | 66.15385 | ! Shear properties estimated
Evonik | Rohacell 200 Triple F | Evonik Rohacell [PMI] | PMI |  | 130 |  | 3.5 | 200 | 2.7 | 4.7 | 229 | 1.909188 | 88.07692 | ! Shear properties estimated
Gaugler & Lutz | PUR RG 30 | Gaugler & Lutz [PUR] | PUR |  |  | 130 |  | 33 | 0.35 | 0.27 | 7 | 0.2474874 | 2.692308 | ! Shear properties estimated
Gaugler & Lutz | PUR RG 40 | Gaugler & Lutz [PUR] | PUR |  |  | 130 |  | 40 | 0.4 | 0.32 | 8.5 | 0.2828427 | 3.269231 | ! Shear properties estimated
Gaugler & Lutz | PUR RG 50 | Gaugler & Lutz [PUR] | PUR |  |  | 130 |  | 50 | 0.5 | 0.4 | 11 | 0.3535534 | 4.230769 | ! Shear properties estimated
Gaugler & Lutz | PUR RG 60 | Gaugler & Lutz [PUR] | PUR |  |  | 130 |  | 60 | 0.65 | 0.5 | 15 | 0.4596194 | 5.769231 | ! Shear properties estimated
Gaugler & Lutz | PUR RG 80 | Gaugler & Lutz [PUR] | PUR |  |  | 130 |  | 80 | 0.9 | 0.75 | 22 | 0.6363961 | 8.461538 | ! Shear properties estimated
Gaugler & Lutz | PUR RG 100 | Gaugler & Lutz [PUR] | PUR |  |  | 130 |  | 100 | 1.2 | 1.1 | 35 | 0.8485281 | 13.46154 | ! Shear properties estimated
Gaugler & Lutz | PUR RG 145 | Gaugler & Lutz [PUR] | PUR |  |  | 130 |  | 145 | 1.5 | 2 | 55 | 1.06066 | 21.15385 | ! Shear properties estimated
Gaugler & Lutz | PUR RG 200 | Gaugler & Lutz [PUR] | PUR |  |  | 130 |  | 200 | 2 | 3.5 | 100 | 1.414214 | 38.46154 | ! Shear properties estimated
General Plastics | FR3703 | General Plastics [PUR] | PUR |  |  | 120 |  | 48 | 0.49 | 0.29 | 8.46 | 0.3464823 | 3.253846 | ! Shear properties estimated
General Plastics | FR3704 | General Plastics [PUR] | PUR |  |  | 120 |  | 64 | 0.655 | 0.448 | 14.28 | 0.4631549 | 5.492308 | ! Shear properties estimated
General Plastics | FR3706 | General Plastics [PUR] | PUR |  |  | 120 |  | 96 | 1.103 | 1.034 | 30.945 | 0.7799388 | 11.90192 | ! Shear properties estimated
General Plastics | FR3708 | General Plastics [PUR] | PUR |  |  | 120 |  | 128 | 1.538 | 1.613 | 47.603 | 1.08753 | 18.30885 | ! Shear properties estimated
General Plastics | FR3710 | General Plastics [PUR] | PUR |  |  | 120 |  | 160 | 2.034 | 2.234 | 66.309 | 1.438255 | 25.50346 | ! Shear properties estimated
General Plastics | FR3712 | General Plastics [PUR] | PUR |  |  | 120 |  | 192 | 2.42 | 2.779 | 80.927 | 1.711198 | 31.12577 | ! Shear properties estimated
General Plastics | FR3718 | General Plastics [PUR] | PUR |  |  | 120 |  | 288 | 5.144 | 7.681 | 180.628 | 3.637357 | 69.47231 | ! Shear properties estimated
General Plastics | FR3720 | General Plastics [PUR] | PUR |  |  | 120 |  | 320 | 5.516 | 8.853 | 217.661 | 3.900401 | 83.71577 | ! Shear properties estimated
General Plastics | FR3725 | General Plastics [PUR] | PUR |  |  | 120 |  | 400 | 9.812 | 15.107 | 282.343 | 6.938132 | 108.5935 | ! Shear properties estimated
General Plastics | FR3730 | General Plastics [PUR] | PUR |  |  | 120 |  | 481 | 13.149 | 20.409 | 354.996 | 9.297747 | 136.5369 | ! Shear properties estimated
General Plastics | FR3740 | General Plastics [PUR] | PUR |  |  | 120 |  | 641 | 19.837 | 31.131 | 497.888 | 14.02688 | 191.4954 | ! Shear properties estimated
Gurit | Corecell A400 | Gurit Corecell A [PVC] | PVC |  |  |  |  | 69 | 1.18 | 0.62 | 28 | 0.83 | 22 | ! Compressive modulus given for two standards, lowest value given
Gurit | Corecell A450 | Gurit Corecell A [PVC] | PVC |  |  |  |  | 81 | 1.38 | 0.8 | 37 | 0.99 | 27 | ! Compressive modulus given for two standards, lowest value given
Gurit | Corecell A500 | Gurit Corecell A [PVC] | PVC |  |  |  |  | 92 | 1.58 | 1.01 | 46 | 1.14 | 32 | ! Compressive modulus given for two standards, lowest value given
Gurit | Corecell A550 | Gurit Corecell A [PVC] | PVC |  |  |  |  | 103 | 1.77 | 1.23 | 55 | 1.29 | 37 | ! Compressive modulus given for two standards, lowest value given
Gurit | Corecell A600 | Gurit Corecell A [PVC] | PVC |  |  |  |  | 116.5 | 2.01 | 1.52 | 67 | 1.48 | 43 | ! Compressive modulus given for two standards, lowest value given
Gurit | Corecell A800 | Gurit Corecell A [PVC] | PVC |  |  |  |  | 150 | 2.6 | 2.36 | 102 | 1.95 | 60 | ! Compressive modulus given for two standards, lowest value given
Gurit | Corecell A1200 | Gurit Corecell A [PVC] | PVC |  |  |  |  | 210 | 3.67 | 4.23 | 178 | 2.82 | 93 | ! Compressive modulus given for two standards, lowest value given
Gurit | Corecell M60 | Gurit Corecell M/S/T [SAN] | SAN |  |  |  |  | 65 | 0.81 | 0.55 | 31 | 0.68 | 20
Gurit | Corecell M80 | Gurit Corecell M/S/T [SAN] | SAN |  |  |  |  | 85 | 1.62 | 1.02 | 52 | 1.09 | 29
Gurit | Corecell M100 | Gurit Corecell M/S/T [SAN] | SAN |  |  |  |  | 107.5 | 2.11 | 1.55 | 76 | 1.45 | 41
Gurit | Corecell M130 | Gurit Corecell M/S/T [SAN] | SAN |  |  |  |  | 140 | 2.85 | 2.31 | 111 | 1.98 | 59
Gurit | Corecell M200 | Gurit Corecell M/S/T [SAN] | SAN |  |  |  |  | 200 | 4.29 | 4.4 | 210 | 2.95 | 98
Gurit | Corecell S1200 | Gurit Corecell M/S/T [SAN] | SAN |  |  |  |  | 210 | 4.71 | 4.71 | 213 | 2.91 | 98 | ! Tensile strength estimated
Gurit | Corecell S1800 | Gurit Corecell M/S/T [SAN] | SAN |  |  |  |  | 315 | 9.17 | 9.17 | 379 | 5.21 | 157 | ! Tensile strength estimated
Gurit | Corecell T400 | Gurit Corecell M/S/T [SAN] | SAN |  | 120 |  |  | 71 | 1.3 | 0.92 | 59 | 0.81 | 29
Gurit | Corecell T500 | Gurit Corecell M/S/T [SAN] | SAN |  | 120 |  |  | 94 | 1.72 | 1.59 | 101 | 1.2 | 40
Gurit | G-PET FR75 | Gurit G-PET [PET] | PET |  |  | 0 |  | 75 | 0.82 | 0.82 | 32 | 0.6 | 14 | ! Tensile strength estimated
Gurit | G-PET FR100 | Gurit G-PET [PET] | PET |  |  | 0 |  | 100 | 1.36 | 1.36 | 56 | 0.96 | 21 | ! Tensile strength estimated
Gurit | G-PET FR200 | Gurit G-PET [PET] | PET |  |  | 0 |  | 200 | 3.05 | 3.05 | 134 | 1.87 | 45 | ! Tensile strength estimated
Gurit | G-PET 80 | Gurit G-PET [PET] | PET |  |  | 180 |  | 80 | 1.49 | 0.96 | 77 | 0.53 | 13 | ! Max op. temp estimated as HDT-20degC
Gurit | G-PET 90 | Gurit G-PET [PET] | PET |  |  | 180 |  | 94 | 1.66 | 1.27 | 95 | 0.7 | 19 | ! Max op. temp estimated as HDT-20degC
Gurit | G-PET 110 | Gurit G-PET [PET] | PET |  |  | 200 |  | 114 | 1.91 | 1.71 | 120 | 0.94 | 27 | ! Max op. temp estimated as HDT-20degC
Gurit | G-PET 135 | Gurit G-PET [PET] | PET |  |  | 200 |  | 135 | 2.16 | 2.17 | 146 | 1.19 | 35 | ! Max op. temp estimated as HDT-20degC
Gurit | G-PET 200 | Gurit G-PET [PET] | PET |  |  | 200 |  | 200 | 2.48 | 3.56 | 205 | 1.81 | 53 | ! Max op. temp estimated as HDT-20degC
Gurit | PVC40 | Gurit PVC [PVC] | PVC |  |  | 0 |  | 40 | 0.71 | 0.52 | 29 | 0.47 | 15 | ! Compressive modulus given for two standards, lowest value given
Gurit | PVC48 | Gurit PVC [PVC] | PVC |  |  | 0 |  | 48 | 0.98 | 0.62 | 34 | 0.52 | 16 | ! Compressive modulus given for two standards, lowest value given
Gurit | PVC60 | Gurit PVC [PVC] | PVC |  |  | 0 |  | 60 | 1.82 | 0.98 | 48 | 0.79 | 21 | ! Compressive modulus given for two standards, lowest value given
Gurit | PVC80 | Gurit PVC [PVC] | PVC |  |  | 0 |  | 80 | 2.74 | 1.6 | 74 | 1.2 | 30 | ! Compressive modulus given for two standards, lowest value given
Gurit | PVC100 | Gurit PVC [PVC] | PVC |  |  | 0 |  | 100 | 3.18 | 2.05 | 95 | 1.48 | 36 | ! Compressive modulus given for two standards, lowest value given
Gurit | PVC130 | Gurit PVC [PVC] | PVC |  |  | 0 |  | 130 | 4.35 | 3.22 | 138 | 2.44 | 55 | ! Compressive modulus given for two standards, lowest value given
Gurit | PVC200 | Gurit PVC [PVC] | PVC |  |  | 0 |  | 200 | 6.26 | 5.07 | 234 | 3.44 | 77 | ! Compressive modulus given for two standards, lowest value given
Gurit | PVC250 | Gurit PVC [PVC] | PVC |  |  | 0 |  | 250 | 7.19 | 6.88 | 296 | 4.37 | 98 | ! Compressive modulus given for two standards, lowest value given
Gurit | PVC 60HT | Gurit PVC [PVC] | PVC |  | 140 |  |  | 60 | 1.98 | 1.01 | 49 | 0.86 | 21 | ! Compressive modulus given for two standards, lowest value given
Gurit | PVC 80HT | Gurit PVC [PVC] | PVC |  | 140 |  |  | 80 | 2.84 | 1.63 | 74 | 1.26 | 29 | ! Compressive modulus given for two standards, lowest value given
Gurit | Kerdyn Green 80FR | Gurit Kerdyn Green [PET] | PET |  |  |  |  | 80 | 1.4 | 1 | 72 | 0.6 | 17 | ! Shear properties in two directions, lowest value used
Gurit | Kerdyn Green 115FR | Gurit Kerdyn Green [PET] | PET |  |  |  |  | 115 | 1.8 | 1.6 | 101 | 0.9 | 27 | ! Shear properties in two directions, lowest value used
Gurit | Kerdyn Green 180FR | Gurit Kerdyn Green [PET] | PET |  |  |  |  | 180 | 2.5 | 3.05 | 165 | 1.65 | 49 | ! Shear properties in two directions, lowest value used
Gurit | Kerdyn Green 80 | Gurit Kerdyn Green [PET] | PET |  |  |  |  | 80 | 1.55 | 0.85 | 74 | 0.6 | 16 | ! Shear properties in two directions, lowest value used
Gurit | Kerdyn Green 100 | Gurit Kerdyn Green [PET] | PET |  |  |  |  | 100 | 1.8 | 1.3 | 91 | 0.8 | 23 | ! Shear properties in two directions, lowest value used
Gurit | Kerdyn Green 115 | Gurit Kerdyn Green [PET] | PET |  |  |  |  | 115 | 2 | 1.65 | 105 | 0.95 | 27 | ! Shear properties in two directions, lowest value used
Gurit | Kerdyn Green 135 | Gurit Kerdyn Green [PET] | PET |  |  |  |  | 135 | 2.3 | 2.1 | 126 | 1.2 | 34 | ! Shear properties in two directions, lowest value used
Gurit | Kerdyn Green 150 | Gurit Kerdyn Green [PET] | PET |  |  |  |  | 150 | 2.45 | 2.5 | 142 | 1.35 | 39 | ! Shear properties in two directions, lowest value used
Gurit | Kerdyn Green 200 | Gurit Kerdyn Green [PET] | PET |  |  |  |  | 200 | 3 | 3.8 | 203 | 1.95 | 57 | ! Shear properties in two directions, lowest value used
Gurit | Kerdyn Green 250 | Gurit Kerdyn Green [PET] | PET |  |  |  |  | 250 | 3.4 | 5.2 | 276 | 2.3 | 75 | ! Shear properties in two directions, lowest value used
Gurit | Kerdyn Green 300 | Gurit Kerdyn Green [PET] | PET |  |  |  |  | 300 | 3.8 | 6.75 | 360 | 2.65 | 93 | ! Shear properties in two directions, lowest value used
BPI | InotanPUR | BPI InotanPUR [PUR] | PUR |  |  | 120 |  | 60 | 0.5 | 0.5 | 17 | 0.45 | 5.5 | ! Tensile strength estimated
3A Airex | Baltek SB.50 | Airex Baltek [Balsa] | Balsa |  |  | 163 |  | 109 | 3.9 | 5.5 | 1616 | 1.8 | 136 | ! Tensile strength given for polyester/epoxy, value for polyester used
3A Airex | Baltek SB.80 | Airex Baltek [Balsa] | Balsa |  |  | 163 |  | 132 | 5 | 7.7 | 2187 | 2.3 | 166 | ! Tensile strength given for polyester/epoxy, value for polyester used
3A Airex | Baltek SB.100 | Airex Baltek [Balsa] | Balsa |  |  | 163 |  | 148 | 5.7 | 9.2 | 2526 | 2.6 | 187 | ! Tensile strength given for polyester/epoxy, value for polyester used
3A Airex | Baltek SB.150 | Airex Baltek [Balsa] | Balsa |  |  | 163 |  | 285 | 12.2 | 22 | 4428 | 5.2 | 362 | ! Tensile strength given for polyester/epoxy, value for polyester used

## ces
Material | supplier | Category | Type | Price (EUR/kg) | Density (kg/m^3) | Young's modulus (GPa) | Young's modulus [Mpa] | Shear strength | Tensile strength (MPa) | Compressive strength (MPa) | Shear modulus (GPa) | Shear modulus [Mpa]
Impregnated paper honeycomb (0.025), L Direction | Generic | Paper honeycomb | Impregnated paper | 8.98 | 25.2 | 3.27e-05 | 0.0327 | 0 | 0.00504 | 0.22 | 0.0331 | 33.1
Impregnated paper honeycomb (0.035), L Direction | Generic | Paper honeycomb | Impregnated paper | 8.98 | 34.8 | 8.64e-05 | 0.0864 | 0 | 0.0133 | 0.373 | 0.054 | 54
Impregnated paper honeycomb (0.05), L Direction | Generic | Paper honeycomb | Impregnated paper | 8.98 | 50.2 | 0.000258 | 0.258 | 0 | 0.0399 | 0.916 | 0.0854 | 85.4
PC foam (rigid, closed cell, 0.65) | Generic | PC foam (rigid, closed cell) | PC | 10 | 649 | 0.999 | 999 | 0 | 20 | 13 | 0.375 | 375
PC foam (structural, 0.85) | Generic | PC foam (rigid, closed cell) | PC | 4.58 | 850 | 1.95 | 1950 | 0 | 39.5 | 23.5 | 0.825 | 825
PE foam (cross-linked, closed cell, 0.030) | Generic | PE foam (cross-linked, closed cell) | PE | 8.87 | 29.8 | 0.00632 | 6.32 | 0 | 0.159 | 0.0224 | 0.000346 | 0.346
PE foam (cross-linked, closed cell, 0.050) | Generic | PE foam (cross-linked, closed cell) | PE | 8.87 | 49.9 | 0.00122 | 1.22 | 0 | 0.259 | 0.0374 | 0.000529 | 0.529
PE foam (cross-linked, closed cell, 0.080) | Generic | PE foam (cross-linked, closed cell) | PE | 8.87 | 79.9 | 0.0049 | 4.9 | 0 | 0.45 | 0.0514 | 0.00245 | 2.45
PE-HD foam (cross-linked, closed cell, 0.030) | Generic | PE-HD foam (cross linked, closed cell) | PE-HD | 2.6 | 28.5 | 0.000894 | 0.894 | 0 | 0.825 | 0.11 | 0.000374 | 0.374
PE-HD foam (cross-linked, closed cell, 0.060) | Generic | PE-HD foam (cross linked, closed cell) | PE-HD | 2.6 | 58.5 | 0.00346 | 3.46 | 0 | 2.22 | 0.274 | 0.00122 | 1.22
PE-HD foam (cross-linked, closed cell, 0.080) | Generic | PE-HD foam (cross linked, closed cell) | PE-HD | 2.6 | 75.9 | 0.00598 | 5.98 | 0 | 2.32 | 0.329 | 0.00224 | 2.24
PE-HD foam (cross-linked, closed cell, 0.115) | Generic | PE-HD foam (cross linked, closed cell) | PE-HD | 2.6 | 107 | 0.00917 | 9.17 | 0 | 2.85 | 0.648 | 0.00387 | 3.87
PE-LD foam (cross-linked, closed cell, 0.018) | Generic | PE-LD foam (cross-linked, closed cell) | PE-LD | 2.46 | 17.9 | 0.000274 | 0.274 | 0 | 0.279 | 0.0122 | 0.000141 | 0.141
PE-LD foam (cross-linked, closed cell, 0.024) | Generic | PE-LD foam (cross-linked, closed cell) | PE-LD | 2.46 | 23.9 | 0.00049 | 0.49 | 0 | 0.292 | 0.0143 | 0.000245 | 0.245
PE-LD foam (cross-linked, closed cell, 0.029) | Generic | PE-LD foam (cross-linked, closed cell) | PE-LD | 2.46 | 28.9 | 0.000592 | 0.592 | 0 | 0.395 | 0.0164 | 0.000346 | 0.346
PE-LD foam (cross-linked, closed cell, 0.033) | Generic | PE-LD foam (cross-linked, closed cell) | PE-LD | 2.46 | 32.9 | 0.000849 | 0.849 | 0 | 0.413 | 0.0199 | 0.000447 | 0.447
PE-LD foam (cross-linked, closed cell, 0.045) | Generic | PE-LD foam (cross-linked, closed cell) | PE-LD | 2.46 | 45 | 0.00164 | 1.64 | 0 | 0.595 | 0.0224 | 0.00164 | 1.64
PE-LD foam (cross-linked, closed cell, 0.060) | Generic | PE-LD foam (cross-linked, closed cell) | PE-LD | 2.46 | 60 | 0.00274 | 2.74 | 0 | 0.785 | 0.0274 | 0.00122 | 1.22
PE-LD foam (cross-linked, closed cell, 0.070) | Generic | PE-LD foam (cross-linked, closed cell) | PE-LD | 2.46 | 70 | 0.00374 | 3.74 | 0 | 0.935 | 0.0313 | 0.00184 | 1.84
PES foam (rigid, closed cell, 0.090) | Generic | PES foam (rigid, closed cell) | PES | 40.3 | 89.9 | 0.025 | 25 | 0 | 1.25 | 0.789 | 0.0118 | 11.8
PES foam (rigid, closed cell, 0.200) | Generic | PES foam (rigid, closed cell) | PES | 40.3 | 200 | 0.155 | 155 | 0 | 7.75 | 4.2 | 0.0598 | 59.8
Phenolic foam (closed cell, 0.035) | Generic | Phenolic foam (closed cell) | Phenol | 6.32 | 34.9 | 0.00529 | 5.29 | 0 | 0.177 | 0.12 | 0.00212 | 2.12
Phenolic foam (closed cell, 0.080) | Generic | Phenolic foam (closed cell) | Phenol | 6.32 | 79.9 | 0.0288 | 28.8 | 0 | 0.541 | 0.51 | 0.0115 | 11.5
Phenolic foam (closed cell, 0.120) | Generic | Phenolic foam (closed cell) | Phenol | 6.32 | 120 | 0.0643 | 64.3 | 0 | 0.806 | 1.11 | 0.0257 | 25.7
Phenolic foam (closed cell, 0.160) | Generic | Phenolic foam (closed cell) | Phenol | 6.32 | 160 | 0.117 | 117 | 0 | 1.09 | 1.95 | 0.0469 | 46.9
Phenolic foam (closed cell, 0.200) | Generic | Phenolic foam (closed cell) | Phenol | 6.32 | 200 | 0.177 | 177 | 0 | 1.49 | 3.43 | 0.0708 | 70.8
Polycarbonate honeycomb (0.064) | Generic | PC honeycomb | PC | 25.6 | 64 | 0.000541 | 0.541 | 0 | 0.0531 | 1.45 | 0.0227 | 22.7
Polycarbonate honeycomb (0.07) | Generic | PC honeycomb | PC | 25.6 | 69.9 | 0.000706 | 0.706 | 0 | 0.0634 | 1.85 | 0.0189 | 18.9
Polycarbonate honeycomb (0.08) | Generic | PC honeycomb | PC | 25.6 | 80 | 0.00106 | 1.06 | 0 | 0.0829 | 1.93 | 0.022 | 22
Polycarbonate honeycomb (0.09) | Generic | PC honeycomb | PC | 25.6 | 89.9 | 0.0015 | 1.5 | 0 | 0.105 | 2.8 | 0.022 | 22
Polyetherimide foam, (closed cell, 0.06) | Generic | PEI foam (closed cell) | PEI | 68.3 | 60 | 0.0479 | 47.9 | 0 | 1.62 | 0.689 | 0.0179 | 17.9
Polyetherimide foam, (closed cell, 0.08) | Generic | PEI foam (closed cell) | PEI | 68.3 | 80 | 0.0652 | 65.2 | 0 | 2.2 | 1.1 | 0.0227 | 22.7
Polyetherimide foam, (closed cell, 0.11) | Generic | PEI foam (closed cell) | PEI | 68.3 | 110 | 0.092 | 92 | 0 | 3.07 | 1.38 | 0.03 | 30
Polyethylene terephthalate foam (closed cell, 0.108) | Generic | PETP foam (closed cell) | PETP | 9.65 | 108 | 0.0608 | 60.8 | 0 | 2.85 | 1.6 | 0.0237 | 23.7
Polyethylene terephthalate foam (closed cell, 0.15) | Generic | PETP foam (closed cell) | PETP | 9.65 | 147 | 0.0885 | 88.5 | 0 | 3.96 | 2.32 | 0.0338 | 33.8
Polyethylene terephthalate foam (closed cell, 0.24) | Generic | PETP foam (closed cell) | PETP | 9.65 | 240 | 0.167 | 167 | 0 | 6.76 | 3.49 | 0.0499 | 49.9
Polyethylene terephthalate foam (closed cell, 0.32) | Generic | PETP foam (closed cell) | PETP | 9.65 | 320 | 0.249 | 249 | 0 | 9.26 | 5.99 | 0.0749 | 74.9
Polymethacrylimide foam (rigid, 0.051) | Generic | PMA foam (rigid) | PMA | 75 | 50.6 | 0.0581 | 58.1 | 0 | 1.6 | 0.566 | 0.0167 | 16.7
Polymethacrylimide foam (rigid, 0.071) | Generic | PMA foam (rigid) | PMA | 64.8 | 73.5 | 0.0866 | 86.6 | 0 | 2.2 | 1.37 | 0.0268 | 26.8
Polymethacrylimide foam (rigid, 0.110) | Generic | PMA foam (rigid) | PMA | 52.1 | 111 | 0.156 | 156 | 0 | 3.7 | 2.77 | 0.049 | 49
Polymethacrylimide foam (rigid, 0.200) | Generic | PMA foam (rigid) | PMA | 41.8 | 200 | 0.255 | 255 | 0 | 6.8 | 7.59 | 0.122 | 122
Polypropylene honeycomb (0.045) | Generic | PP honeycomb | PP | 3 | 44.8 | 0.000267 | 0.267 | 0 | 0.0256 | 0.399 | 0.003 | 3
Polypropylene honeycomb (0.06) | Generic | PP honeycomb | PP | 3 | 61.6 | 0.000692 | 0.692 | 0 | 0.0484 | 1.1 | 0.00743 | 7.43
Polypropylene honeycomb (0.082) | Generic | PP honeycomb | PP | 3 | 82 | 0.00163 | 1.63 | 0 | 0.0859 | 2.6 | 0.0151 | 15.1
Polyurethane filter foam (open cell, 0.019) | Generic | PU filter foam (open cell) | PUR | 10.5 | 18.9 | 4.78e-05 | 0.0478 | 0 | 0.0872 | 0.00239 | 1.84e-05 | 0.0184
Polyurethane filter foam (open cell, 0.022) | Generic | PU filter foam (open cell) | PUR | 10.5 | 21.9 | 7.59e-05 | 0.0759 | 0 | 0.125 | 0.00379 | 2.85e-05 | 0.0285
Polyurethane filter foam (open cell, 0.030) | Generic | PU filter foam (open cell) | PUR | 10.5 | 29.9 | 5.66e-05 | 0.0566 | 0 | 0.0949 | 0.00283 | 2.14e-05 | 0.0214
Polyurethane foam (elastomeric, open cell, 0.024) | Generic | PU foam (elastomeric, open cell) | PUR | 6.08 | 24 | 1.41e-05 | 0.0141 | 0 | 0.15 | 0.00387 | 6.32e-06 | 0.00632
Polyurethane foam (elastomeric, open cell, 0.028) | Generic | PU foam (elastomeric, open cell) | PUR | 6.08 | 28.8 | 2.05e-05 | 0.0205 | 0 | 0.202 | 0.00245 | 1.1e-05 | 0.011
Polyurethane foam (elastomeric, open cell, 0.032) | Generic | PU foam (elastomeric, open cell) | PUR | 6.08 | 31.9 | 4.9e-05 | 0.049 | 0 | 0.145 | 0.00414 | 2.12e-05 | 0.0212
Polyurethane foam (elastomeric, open cell, 0.065) | Generic | PU foam (elastomeric, open cell) | PUR | 6.08 | 64.8 | 3.16e-05 | 0.0316 | 0 | 0.11 | 0.00173 | 1.41e-05 | 0.0141
Polyurethane foam (flexible, closed cell, 0.08) | Generic | PU foam (flexible, closed cell) | PUR | 7.19 | 79.8 | 0.000363 | 0.363 | 0 | 0.137 | 0.0274 | 0.000141 | 0.141
Polyurethane foam (flexible, closed cell, 0.16) | Generic | PU foam (flexible, closed cell) | PUR | 7.19 | 160 | 0.000995 | 0.995 | 0 | 0.274 | 0.0479 | 0.000346 | 0.346
Polyurethane foam (rigid, closed cell, 0.062) | Generic | PU foam (rigid, closed cell) | PUR | 9.39 | 61.6 | 0.0139 | 13.9 | 0 | 0.603 | 0.399 | 0.00429 | 4.29
Polyurethane foam (rigid, closed cell, 0.08) | Generic | PU foam (rigid, closed cell) | PUR | 9.39 | 80 | 0.0193 | 19.3 | 0 | 0.73 | 0.516 | 0.00798 | 7.98
Polyurethane foam (rigid, closed cell, 0.096) | Generic | PU foam (rigid, closed cell) | PUR | 9.39 | 96 | 0.0246 | 24.6 | 0 | 0.864 | 0.634 | 0.00818 | 8.18
Polyurethane foam (rigid, closed cell, 0.128) | Generic | PU foam (rigid, closed cell) | PUR | 9.39 | 128 | 0.0366 | 36.6 | 0 | 1.29 | 0.881 | 0.0135 | 13.5
Polyurethane foam (rigid, closed cell, 0.16) | Generic | PU foam (rigid, closed cell) | PUR | 9.39 | 160 | 0.0504 | 50.4 | 0 | 1.77 | 1.11 | 0.0215 | 21.5
Polyurethane foam (rigid, closed cell, 0.192) | Generic | PU foam (rigid, closed cell) | PUR | 9.39 | 192 | 0.0661 | 66.1 | 0 | 2.19 | 1.54 | 0.0268 | 26.8
Polyurethane foam (rigid, closed cell, 0.24) | Generic | PU foam (rigid, closed cell) | PUR | 9.39 | 240 | 0.0933 | 93.3 | 0 | 2.89 | 2.28 | 0.0387 | 38.7
Polyurethane foam (rigid, closed cell, 0.3) | Generic | PU foam (rigid, closed cell) | PUR | 9.39 | 304 | 0.136 | 136 | 0 | 4.37 | 3.47 | 0.0609 | 60.9
Polyurethane foam (rigid, closed cell, 0.4) | Generic | PU foam (rigid, closed cell) | PUR | 9.39 | 400 | 0.214 | 214 | 0 | 8.27 | 5.66 | 0.0976 | 97.6
Polyurethane foam (rigid, closed cell, 0.6) | Generic | PU foam (rigid, closed cell) | PUR | 9.39 | 599 | 0.43 | 430 | 0 | 14.1 | 11.6 | 0.167 | 167
Polyurethane microcellular foam (closed cell, 0.35) | Generic | PU microcellular (closed cell) |  | 7.19 | 349 | 0.0015 | 1.5 | 0 | 4.73 | 0.387 | 0.000346 | 0.346
Polyurethane microcellular foam (closed cell, 0.53) | Generic | PU microcellular (closed cell) |  | 7.19 | 550 | 0.00249 | 2.49 | 0 | 6.97 | 0.775 | 0.000447 | 0.447
Polyurethane microcellular foam (closed cell, 0.70) | Generic | PU microcellular (closed cell) |  | 7.19 | 725 | 0.00339 | 3.39 | 0 | 9.37 | 1.26 | 0.000949 | 0.949
Polyurethane microcellular foam (closed cell, 1.05) | Generic | PU microcellular (closed cell) |  | 7.19 | 1050 | 0.00794 | 7.94 | 0 | 1.5 | 1.51 | 0.00155 | 1.55
PP foam (closed cell, 0.020) | Generic | PP (closed cell) | PP | 1.71 | 21 | 0.000387 | 0.387 | 0 | 0.259 | 0.0497 | 0.000141 | 0.141
PP foam (closed cell, 0.030) | Generic | PP (closed cell) | PP | 1.71 | 29.9 | 0.000735 | 0.735 | 0 | 0.319 | 0.0999 | 0.000346 | 0.346
PP foam (closed cell, 0.040) | Generic | PP (closed cell) | PP | 1.71 | 39.9 | 0.00387 | 3.87 | 0 | 0.6 | 0.2 | 0.00141 | 1.41
PP foam (closed cell, 0.060) | Generic | PP (closed cell) | PP | 1.71 | 60 | 0.00632 | 6.32 | 0 | 0.87 | 0.4 | 0.00245 | 2.45
PP foam (structural, 0.6) | Generic | PP (closed cell) | PP | 1.71 | 600 | 0.548 | 548 | 0 | 15.5 | 13 | 0.274 | 274
PS foam (closed cell, 0.020) | Generic | PS (closed cell) | PS | 2.62 | 19.9 | 0.00488 | 4.88 | 0 | 0.244 | 0.126 | 0.00245 | 2.45
PS foam (closed cell, 0.025) | Generic | PS (closed cell) | PS | 2.62 | 24.9 | 0.00718 | 7.18 | 0 | 0.297 | 0.173 | 0.00346 | 3.46
PS foam (closed cell, 0.030) | Generic | PS (closed cell) | PS | 2.62 | 29.9 | 0.00933 | 9.33 | 0 | 0.379 | 0.224 | 0.00418 | 4.18
PS foam (closed cell, 0.050) | Generic | PS (closed cell) | PS | 2.62 | 49.9 | 0.0274 | 27.4 | 0 | 1.1 | 0.894 | 0.00894 | 8.94
PS foam (structural, 0.8) | Generic | PS (closed cell) | PS | 2.62 | 789 | 1.25 | 1250 | 0 | 21 | 21 | 0.624 | 624
PVC cross-linked foam (rigid, closed cell, AC 0.040) | Generic | PVC cross-linked (rigid, closed cell) | PVC | 14.4 | 39.8 | 0.0258 | 25.8 | 0 | 0.54 | 0.399 | 0.0126 | 12.6
PVC cross-linked foam (rigid, closed cell, AC 0.055) | Generic | PVC cross-linked (rigid, closed cell) | PVC | 14.4 | 54.8 | 0.0369 | 36.9 | 0 | 0.899 | 0.798 | 0.0199 | 19.9
PVC cross-linked foam (rigid, closed cell, AC 0.065) | Generic | PVC cross-linked (rigid, closed cell) | PVC | 14.4 | 64.8 | 0.0549 | 54.9 | 0 | 1.35 | 0.999 | 0.0249 | 24.9
PVC cross-linked foam (rigid, closed cell, AC 0.075) | Generic | PVC cross-linked (rigid, closed cell) | PVC | 14.4 | 74.8 | 0.0719 | 71.9 | 0 | 1.55 | 1.35 | 0.0319 | 31.9
PVC cross-linked foam (rigid, closed cell, AC 0.090) | Generic | PVC cross-linked (rigid, closed cell) | PVC | 14.4 | 89.9 | 0.0839 | 83.9 | 0 | 1.9 | 1.65 | 0.0399 | 39.9
PVC cross-linked foam (rigid, closed cell, DH 0.030) | Generic | PVC cross-linked (rigid, closed cell) | PVC | 14.4 | 29.9 | 0.0299 | 29.9 | 0 | 0.849 | 0.299 | 0.014 | 14
PVC cross-linked foam (rigid, closed cell, DH 0.045) | Generic | PVC cross-linked (rigid, closed cell) | PVC | 14.4 | 45 | 0.044 | 44 | 0 | 1.25 | 0.6 | 0.019 | 19
PVC cross-linked foam (rigid, closed cell, DH 0.060) | Generic | PVC cross-linked (rigid, closed cell) | PVC | 14.4 | 60 | 0.058 | 58 | 0 | 1.55 | 0.799 | 0.0219 | 21.9
PVC cross-linked foam (rigid, closed cell, DH 0.080) | Generic | PVC cross-linked (rigid, closed cell) | PVC | 14.4 | 80 | 0.0825 | 82.5 | 0 | 2.1 | 1.2 | 0.0309 | 30.9
PVC cross-linked foam (rigid, closed cell, DH 0.100) | Generic | PVC cross-linked (rigid, closed cell) | PVC | 14.4 | 100 | 0.109 | 109 | 0 | 2.73 | 1.7 | 0.0399 | 39.9
PVC cross-linked foam (rigid, closed cell, DH 0.130) | Generic | PVC cross-linked (rigid, closed cell) | PVC | 14.4 | 130 | 0.147 | 147 | 0 | 3.55 | 2.5 | 0.052 | 52
PVC cross-linked foam (rigid, closed cell, DH 0.160) | Generic | PVC cross-linked (rigid, closed cell) | PVC | 14.4 | 160 | 0.177 | 177 | 0 | 4.46 | 3.4 | 0.0659 | 65.9
PVC cross-linked foam (rigid, closed cell, DH 0.200) | Generic | PVC cross-linked (rigid, closed cell) | PVC | 14.4 | 200 | 0.24 | 240 | 0 | 5.54 | 4.4 | 0.0849 | 84.9
PVC cross-linked foam (rigid, closed cell, DH 0.250) | Generic | PVC cross-linked (rigid, closed cell) | PVC | 14.4 | 250 | 0.31 | 310 | 0 | 7.5 | 5.8 | 0.109 | 109
PVC cross-linked foam (rigid, closed cell, KR 0.030) | Generic | PVC cross-linked (rigid, closed cell) | PVC | 14.4 | 29.9 | 0.02 | 20 | 0 | 0.597 | 0.21 | 0.0105 | 10.5
PVC cross-linked foam (rigid, closed cell, KR 0.040) | Generic | PVC cross-linked (rigid, closed cell) | PVC | 14.4 | 39.9 | 0.0285 | 28.5 | 0 | 0.779 | 0.409 | 0.0154 | 15.4
PVC cross-linked foam (rigid, closed cell, KR 0.045) | Generic | PVC cross-linked (rigid, closed cell) | PVC | 14.4 | 45 | 0.0319 | 31.9 | 0 | 0.927 | 0.539 | 0.0174 | 17.4
PVC cross-linked foam (rigid, closed cell, KR 0.055) | Generic | PVC cross-linked (rigid, closed cell) | PVC | 14.4 | 54.9 | 0.0399 | 39.9 | 0 | 1.22 | 0.778 | 0.0214 | 21.4
PVC cross-linked foam (rigid, closed cell, KR 0.075) | Generic | PVC cross-linked (rigid, closed cell) | PVC | 14.4 | 74.9 | 0.062 | 62 | 0 | 1.8 | 1.29 | 0.0289 | 28.9
PVC cross-linked foam (rigid, closed cell, KR 0.090) | Generic | PVC cross-linked (rigid, closed cell) | PVC | 14.4 | 89.9 | 0.0799 | 79.9 | 0 | 2.24 | 1.68 | 0.0349 | 34.9
PVC cross-linked foam (rigid, closed cell, KR 0.100) | Generic | PVC cross-linked (rigid, closed cell) | PVC | 14.4 | 99.9 | 0.0925 | 92.5 | 0 | 2.55 | 1.94 | 0.0389 | 38.9
PVC cross-linked foam (rigid, closed cell, KR 0.130) | Generic | PVC cross-linked (rigid, closed cell) | PVC | 14.4 | 130 | 0.127 | 127 | 0 | 3.42 | 2.75 | 0.0514 | 51.4
PVC cross-linked foam (rigid, closed cell, KR 0.200) | Generic | PVC cross-linked (rigid, closed cell) | PVC | 14.4 | 200 | 0.215 | 215 | 0 | 7.3 | 4.74 | 0.0805 | 80.5
PVC cross-linked foam (rigid, closed cell, KR 0.260) | Generic | PVC cross-linked (rigid, closed cell) | PVC | 14.4 | 260 | 0.29 | 290 | 0 | 7.31 | 6.53 | 0.11 | 110
PVC cross-linked foam (rigid, closed cell, KR 0.300) | Generic | PVC cross-linked (rigid, closed cell) | PVC | 14.4 | 300 | 0.34 | 340 | 0 | 8.53 | 7.82 | 0.129 | 129
PVC cross-linked foam (rigid, closed cell, KR 0.400) | Generic | PVC cross-linked (rigid, closed cell) | PVC | 14.4 | 400 | 0.47 | 470 | 0 | 11.6 | 11.2 | 0.183 | 183
PVC foam (semi-rigid, closed cell, 0.500) | Generic | PVC foam (semi-rigid, closed cell) | PVC | 4.65 | 499 | 0.497 | 497 | 0 | 9.95 | 5.92 | 0.187 | 187
PVC foam (semi-rigid, closed cell, 0.700) | Generic | PVC foam (semi-rigid, closed cell) | PVC | 4.65 | 699 | 0.86 | 860 | 0 | 15.9 | 8.94 | 0.322 | 322
Styrene acrylonitrile foam (closed cell, 0.055) | Generic | SAN foam (closed cell) | SAN | 12.1 | 55 | 0.0511 | 51.1 | 0 | 1.77 | 0.529 | 0.019 | 19
Styrene acrylonitrile foam (closed cell, 0.068) | Generic | SAN foam (closed cell) | SAN | 12.1 | 68 | 0.0646 | 64.6 | 0 | 2.22 | 0.698 | 0.0237 | 23.7
Styrene acrylonitrile foam (closed cell, 0.09) | Generic | SAN foam (closed cell) | SAN | 12.1 | 89.5 | 0.0884 | 88.4 | 0 | 2.97 | 1.15 | 0.0322 | 32.2
Styrene acrylonitrile foam (closed cell, 0.117) | Generic | SAN foam (closed cell) | SAN | 12.1 | 118 | 0.123 | 123 | 0 | 4.01 | 1.64 | 0.0437 | 43.7
Styrene acrylonitrile foam (closed cell, 0.148) | Generic | SAN foam (closed cell) | SAN | 12.1 | 147 | 0.16 | 160 | 0 | 5.06 | 2.48 | 0.0602 | 60.2
Styrene acrylonitrile foam (closed cell, 0.21) | Generic | SAN foam (closed cell) | SAN | 12.1 | 209 | 0.251 | 251 | 0 | 7.44 | 4.48 | 0.096 | 96
Styrene acrylonitrile foam (closed cell, 0.315) | Generic | SAN foam (closed cell) | SAN | 12.1 | 315 | 0.436 | 436 | 0 | 11.7 | 9.17 | 0.157 | 157